## spectrometers
Spectral range
Type | Materials/Integrated platform | Spectral range, min value [nm] | Spectral range, max value [nm] | Bandwidth [nm] | Target peak [nm] | Spectral resolution [nm] | Bandwidth-to-resolution ratio | Dynamic range | Footprint, area [mm2] | Footprint, volume [mm3] | Measuring speed [s] | CMOS compatible | Year | Ref.
filter-based spectrometer | TiO2+SiO2 | 610 | 680 | 70 |  | 2.2 | 31.81818 |  |  |  |  | YES | 2012 | [18] | Arvin Emadi, Huaiwen Wu, Ger de Graaf, and Reinoud Wolffenbuttel. Design and implementation of a sub-nm resolution microspectrometer based on a Linear-Variable Optical Filter. Opt. Express 20, 489-507 (2012)
filter-based spectrometer | TiO2+SiO2 | 570 | 740 | 170 |  | 0.7 | 242.8571 |  |  |  |  | YES | 2012 | [18] | Arvin Emadi, Huaiwen Wu, Ger de Graaf, and Reinoud Wolffenbuttel. Design and implementation of a sub-nm resolution microspectrometer based on a Linear-Variable Optical Filter. Opt. Express 20, 489-507 (2012)
reconstructive (computational) spectrometer | TiO2+SiO2 | 610 | 660 | 50 |  | 1 | 50 |  |  |  |  | YES | 2021 | [20] | Naresh Sharma, Govind Kumar, Vivek Garg, Rakesh G. Mote, and Shilpi Gupta. Reconstructive spectrometer using a photonic crystal cavity. Opt. Express 29, 26645-26657 (2021)
dispersive (gratings) spectrometer | GOS |  |  | 56 |  | 0.6 | 93.33333 | [5 empty] | 2019 | [22] | S. N. Zheng, H. Cai, J. F. Song, et al...A single-chip integrated spectrometer via tunable microring resonator array. IEEE photonics J., vol. 11, no. 5, p. 6602809, 2019
reconstructive (computational) spectrometer | SOI |  |  | 12 |  | 0.17 | 70.58824 |  |  |  |  | YES | 2023 | [23] | Chen, Xinyang, Gan, Xuetao, Zhu, Yong and Zhang, Jie. "On-chip micro-ring resonator array spectrum detection system based on convex optimization algorithm" Nanophotonics, vol. 12, no. 4, 2023, pp. 715-724. https://doi.org/10.1515/nanoph-2022-0672
Fourier transform spectrometer | SOI | 400 | 500 | 100 | 1550 | 0.015 | 6666.667 | [5 empty] | 2007 | [34] | E. Le Coarer, S. Blaize, P. Benech, et al.. Wavelength-scale stationary-wave integrated Fourier-transform spectrometry Nat. Photonics, vol. 1, no. 8, pp. 473–478, 2007
Fourier transform spectrometer | SiN |  |  | 2000 | 1550 | 170 | 11.76471 |  | 6 x 8 |  |  | YES | 2011 | [36] | Cavalier, P.; Vilĺgier, J.C.; Feautrier, P.; Constancias, C.; Morand, A. Light Interference Detection On-Chip by Integrated SNSPD Counters. AIP Adv. 2011, 1, 042120
Fourier transform spectrometer |  |  |  | 500 |  |  |  |  | 10 |  |  | YES | 2020 | [37] | Pohl, D., Reig Escalé, M., Madi, M. et al. An integrated broadband spectrometer on thin-film lithium niobate. Nat. Photonics 14, 24–29 (2020)
Fourier transform spectrometer | SOI |  |  | 90 |  | 0.47 | 191.4894 | [5 empty] | 2019 | [39] | S. N. Zheng, J. Zou, H. Cai, et al... Microring resonator-assisted Fourier transform spectrometer with enhanced resolution and large bandwidth in single chip solution. Nat. Commun., vol. 10, p. 2349, 2019
reconstructive (computational) spectrometer |  | 350 | 650 | 300 |  | 9 | 33.33333 |  | 11 × 11 |  |  | YES | 2022 | [47] | Liu, Q.; Xuan, Z.; Wang, Z.; Zhao, X.; Yin, Z.; Li, C.; Chen, G.; Wang, S.; Lu, W. Low-cost micro-spectrometer based on a nano-imprint and spectral-feature reconstruction algorithm. Opt. Lett. 2022, 47, 2923–2926
reconstructive (computational) spectrometer |  | 350 | 750 | 400 |  | 5 | 80 |  | 0,440 × 0,440 |  |  |  | 2022 | [58] | Guo, L.; Sun, H.; Wang, M.; Wang, M.; Min, L.; Cao, F.; Tian, W.; Li, L. A Single-Dot Perovskite Spectrometer. Adv. Mater. 2022, 34, 2200221
reconstructive (computational) spectrometer |  | 660 | 1900 | 1240 |  | 10 | 124 |  |  |  |  | YES | 2021 | [59] | Kong, L.; Zhao, Q.; Wang, H.; Guo, J.; Lu, H.; Hao, H.; Guo, S.; Tu, X.; Zhang, L.; Jia, X.; et al. Single-Detector Spectrometer Using a Superconducting Nanowire. Nano Lett. 2021, 21, 9625–9632
reconstructive (computational) spectrometer | MoS2/WSe2 | 405 | 845 | 440 |  | 3 | 146.6667 |  | 0,022 × 0,008 |  |  |  | 2022 | [60] | Yoon, H.H.; Fernandez, H.A.; Nigmatulin, F.; Cai, W.; Yang, Z.; Cui, H.; Ahmed, F.; Cui, X.; Uddin, G.; Minot, E.D.; et al. Miniaturized Spectrometers with a Tunable van Der Waals Junction. Science 2022, 378, 296–299
reconstructive (computational) spectrometer | SOI | 1150 | 1470 | 320 |  | 20 | 16 |  | 0,006 × 0,004 |  |  |  | 2022 | [61] | Deng, W.; Zheng, Z.; Li, J.; Zhou, R.; Chen, X.; Zhang, D.; Lu, Y.; Wang, C.; You, C.; Li, S.; et al. Electrically Tunable Two-Dimensional Heterojunctions for Miniaturized near-Infrared Spectrometers. Nat. Commun. 2022, 13, 4627
reconstructive (computational) spectrometer | SiN |  |  | 200 |  | 0.001 | 200000 |  | 1,9 × 3,7 |  |  | YES | 2023 | [67] | Yao, C., Xu, K., Zhang, W. et al. Integrated reconstructive spectrometer with programmable photonic circuits. Nat Commun 14, 6376 (2023)
Fourier transform spectrometer | SOI |  |  |  |  | 0.88 |  | 8.5 dB |  |  |  | YES | 2020 | [71] | Li A, Davis J, Grieco A, Alshamrani N. & Fainman, Y. Fabrication-tolerant Fourier transform spectrometer on silicon with broad bandwidth and high resolution. Photon. Res. 8, 219 (2020)
Fourier transform spectrometer | SOI | 1517.3 | 1582.7 | 65.4 | 1550 | 3.05 | 21.44262 |  |  |  |  | YES | 2018 | [72] | Souza MCMM, Grieco, A, Frateschi, NC et al. Fourier transform spectrometer on silicon with thermo-optic non-linearity and dispersion correction. Nat Commun 9, 665 (2018)
reconstructive (computational) spectrometer | SOI | 1460 | 1640 | 180 | 1550 |  |  |  | 0,35 × 0,260 |  |  | YES | 2021 | [73] | Li, A., Fainman, Y. On-chip spectrometers using stratified waveguide filters. Nat Commun 12, 2704 (2021)
Fourier transform spectrometer | SiN |  |  | 100 |  | 6 | 16.66667 |  |  |  |  | YES | 2017 | [81] | Xiaomin Nie, Eva Ryckeboer, Gunther Roelkens, and Roel Baets, CMOS-compatible broadband co-propagative stationary Fourier transform spectrometer integrated on a silicon nitride photonics platform, Opt. Express 25, A409-A418 (2017)
| PMMA | 720 | 900 | 180 |  | 2.75 | 65.45455 |  | 18 x 6.4 |  |  | YES | 1991 | [87] | J. Mohr, B. Anderer, W. Ehrfeld, Fabrication of a planar grating spectrograph by deep-etch lithography with synchrotron radiation, Sensors and Actuators A: Physical, Volume 27, Issues 1–3, 1991, Pages 571-575, ISSN 0924-4247, https://doi.org/10.1016/0924-4247(91)87053-6.
reconstructive (computational) spectrometer | HgTe QD | [10 empty] | YES | 2011 | [99] | Keuleyan, S., Lhuillier, E., Brajuskovic, V. et al. Mid-infrared HgTe colloidal quantum dot photodetectors. Nature Photon 5, 489–493 (2011). https://doi.org/10.1038/nphoton.2011.142
reconstructive (computational) spectrometer | HgTe QD | 1530 | 1580 | 50 | 1500 | 4 | 12.5 |  | Radius = 100 µm |  |  | +SCD NW Assembling | 2011 | [99] | Keuleyan, S.; Lhuillier, E.; Brajuskovic, V.; Guyot-Sionnest, P. Mid-Infrared HgTe Colloidal Quantum Dot Photodetectors. Nat. Photonics 2011, 5, 489–493
reconstructive (computational) spectrometer | HgTe QD | 799 | 799.8 | 0.8 | 880 | 0.03 | 26.66667 |  | Radius = 100 µm |  |  | +SCD NW Assembling | 2011 | [99] | Keuleyan, S.; Lhuillier, E.; Brajuskovic, V.; Guyot-Sionnest, P. Mid-Infrared HgTe Colloidal Quantum Dot Photodetectors. Nat. Photonics 2011, 5, 489–493
reconstructive (computational) spectrometer | HgTe QD | 1000 | 2000 | 1000 | 1500 | 11.2 | 89.28571 |  |  | 0,1 × 0,1 × 0,1 |  |  | 2023 | [100] | Grotevent, M.J., Yakunin, S., Bachmann, D. et al. Integrated photodetectors for compact Fourier-transform waveguide spectrometers. Nat. Photon. 17, 59–64 (2023)
reconstructive (computational) spectrometer | PbS PbSe | 900 | 1700 | 800 | 1212 | 6 | 133.3333 |  | 100 | 55x55x82 |  | +SCD NW Assembling | 2021 | [101] | Li, H.; Bian, L.; Gu, K.; Fu, H.; Yang, G.; Zhong, H.; Zhang, J. A Near-Infrared Miniature Quantum Dot Spectrometer. Adv. Opt. Mater. 2021, 9, 2100376
reconstructive (computational) spectrometer | α-Si | 810 | 900 | 90 |  | 1 | 90 |  |  | 60 × 35 × 25 |  | YES | 2023 | [107] | Yeonsang Park, Un Jeong Kim, Suyeon Lee, Hyochul Kim, Jineun Kim, Hyunjun Ma, Hyungbin Son, Young Zoon Yoon, Jae-soong Lee, Minsu Park, Hyuck Choo, Q.-Han Park, Young-Geun Roh On-chip Raman spectrometers using narrow band filter array combined with CMOS image sensors, Sensors and Actuators B: Chemical, Volume 381, 2023, 133442, ISSN 0925-4005, https://doi.org/10.1016/j.snb.2023.133442.
reconstructive (computational) spectrometer | [8 empty] | 1 |  |  | YES | 2008 | [108] | Chang, C.C.; Lee, H.N. On the estimation of target spectrum for filter-array based spectrometers. Opt. Express 2008, 16, 1056–1061
reconstructive (computational) spectrometer | InAs-GaAs-Alx-Ga1-xAs | 1537 | 1557 | 20 |  | 0.2 | 100 |  | 8 × 8 |  |  | YES | 1997 | [142] | Jimenez, J.L.; Fonseca, L.R.C.; Brady, D.J.; Leburton, J.P.; Wohlert, D.E.; Cheng, K.Y. The Quantum Dot Spectrometer. Appl. Phys. Lett. 1997, 71, 3558–3560
reconstructive (computational) spectrometer | MA3Bi2X9 and Cs2SnX6 (MA = CH3NH3; X = Cl, Br, I) | 250 | 1000 | 750 |  | 1.6 | 468.75 |  | 0,025 × 0,0050 |  |  | YES | 2020 | [143] | Zhu, X.; Bian, L.; Fu, H.; Wang, L.; Zou, B.; Dai, Q.; Zhang, J.; Zhong, H. Broadband Perovskite Quantum Dot Spectrometer beyond Human Visual Resolution. Light Sci. Appl. 2020, 9, 73
reconstructive (computational) spectrometer | black phosphorus | Mid-IR | [6 empty] | - |  |  | YES | 2022 | [144] | Zheng, B.; Wang, J.; Huang, T.; Su, X.; Shi, Y.; Wang, X. Single-detector black phosphorus monolithic spectrometer with high spectral and temporal resolution. Appl. Phys. Lett. 2022, 120, 251102
reconstructive (computational) spectrometer | SOI | 1500 | 1600 | 100 |  | 2 | 50 |  | - |  |  | YES | 2023 | [145] | Zheng, J.; Xiao, Y.; Hu, M.; Zhao, Y.; Li, H.; You, L.; Feng, X.; Liu, F.; Cui, K.; Huang, Y.; et al. Photon counting reconstructive spectrometer combining metasurfaces and superconducting nanowire single-photon detectors. Photonics Res. 2023, 11, 234–244
dispersive (gratings) spectrometer | SOI |  |  | 20 |  | 0.1 | 200 |  | 8 x 8 |  |  | YES | 2007 | [146] | P. Cheben, J. H. Schmid, A. Delage, et al... A high-resolution silicon-on-insulator arrayed waveguide grating microspectrometer with submicrometer aperture waveguides. Opt. Express, vol. 15, no. 5, pp. 2299–2306, 2007
filter-based spectrometer | SOI |  |  | 50 |  | 0.6 | 83.33333 | [5 empty] | 2011 | [147] | Z. X. Xia, A. A. Eftekhar, M. Soltani, et al... High resolution on-chip spectroscopy based on miniaturized microdonut resonators,” Opt. Express, vol. 19, no. 13, pp. 12356–12364, 2011
reconstructive (computational) spectrometer | SOI |  |  | 10 |  | 0.005 | 2000 | 1940 |  | 0.35 |  |  | 2022 | [148] | Zhang L, Zhang M, Chen TN, Liu DJ, Hong SH, Dai D. Ultrahigh-resolution on-chip spectrometer with silicon photonic resonators. Opto-Electron Adv 5, 210100 (2022). doi: 10.29026/oea.2022.210100
Fourier transform spectrometer |  |  |  |  | 1550 | 0.04 |  |  |  | 12 |  |  | 2013 | [149] | A. V. Velasco, P. Cheben, P. J. Bock, et al...High-resolution Fourier-transform spectrometer Chip with microphotonic silicon spiral waveguides. Opt. Lett., vol. 38, no. 5, pp. 706–708, 2013
Fourier transform spectrometer | LiNbO3 | 56 | 2620 | 2564 | 1584 | 46.61818 | 55 | [5 empty] | 2018 | [150] | J. Loridat, S. Heidmann, F. Thomas, et al...All integrated lithium niobate standing wave Fourier transform electro-optic spectrometer. J. Lightwave Technol., vol. 36, no. 20, pp. 4900–4907, 2018
reconstructive (computational) spectrometer | SiN |  |  | 40 |  | 0.08 | 500 | [5 empty] | 2020 | [151] | X. W. Kang, J. C. Li, S. G. Yang, H. W. Chen, and M. H. Chen. High-performance on-chip spectrometer based on micro-rings resonator. Proc. SPIE, vol. 11608, p. 1160808, 2020
Fourier transform spectrometer | SOI | 1550 | 1570 | 20 | 1560 | 0.2 | 100 |  |  |  | 2.7 |  | 2018 | [152] | D. M. Kita, B. Miranda, D. Favela, et al... High-performance and scalable on-chip digital Fourier transform spectroscopy. Nat. Commun., vol. 9, p. 4405, 2018
reconstructive (computational) spectrometer | SOI | 1550 | 1560 | 10 | 1555 | 7 | 1.428571 |  | 63 x 12 e-6 |  |  |  | 2022 | [153] | Zheng ZH, Zhu SK, Chen Y, Chen HY, Chen JH. Towards integrated mode-division demultiplexing spectrometer by deep learning. Opto-Electron Sci 1, 220012 (2022). doi: 10.29026/oes.2022.220012
reconstructive (computational) spectrometer | SOS | 400 | 700 | 300 | 550 | 0.5 | 600 |  |  |  |  | YES | 2023 | [154] | Chen C, Li X, Yang G, Chen X, Liu S, Guo Y Li H. Computational hyperspectral devices based on quasi-random metasurface supercells. Nanoscale 15, 8854-8862 (2023)
dispersive (gratings) spectrometer | SOI | 1500 | 1600 | 100 | 1550 | 20 | 5 |  | 250 x 180 e-6 |  |  | YES | 2007 | [155] | J. Brouckaert, W. Bogaerts, P. Dumon, D. Van Thourhout and R. Baets, "Planar Concave Grating Demultiplexer Fabricated on a Nanophotonic Silicon-on-Insulator Platform," in Journal of Lightwave Technology, vol. 25, no. 5, pp. 1269-1275, May 2007, doi: 10.11
dispersive (gratings) spectrometer | SOI | 1450 | 1600 | 150 | 1525 | 16 | 9.375 |  |  |  |  | YES | 2014 | [156] | Pierre Pottier, Michael J. Strain, and Muthukumaran Packirisamy ACS Photonics 2014 1 (5), 430-436 Integrated Microspectrometer with Elliptical Bragg Mirror Enhanced Diffraction Grating on Silicon on Insulator DOI: 10.1021/ph400165j
dispersive (gratings) spectrometer | SOI | 1550 | 1575 | 25 | 1560 | 25 | 1 |  | 800 x 480 e-6 |  |  | YES | 2010 | [157] | B Momeni et al 2010 J. Opt. 12 035501 An on-chip silicon grating spectrometer using a photonic crystal reflector
dispersive (gratings) spectrometer | SOI | 3760 | 3840 | 10 | 3800 | 80 | 0.125 |  | 1.8 x 1.7 e-6 |  |  | YES | 2013 | [158] | M. Muneeb, X. Chen, P. Verheyen, G. Lepage, S. Pathak, E. Ryckeboer, A. Malik, B. Kuyken, M. Nedeljkovic, J. Van Campenhout, G. Z. Mashanovich, and G. Roelkens, "Demonstration of Silicon-on-insulator mid-infrared spectrometers operating at 3.8μm," Opt. Ex
dispersive (gratings) spectrometer | SOI | 3752 | 3848 | 12 | 3800 | 96 | 0.125 |  | 1.6 x 1.1 e-6 |  |  | YES | 2013 | [158] | M. Muneeb, X. Chen, P. Verheyen, G. Lepage, S. Pathak, E. Ryckeboer, A. Malik, B. Kuyken, M. Nedeljkovic, J. Van Campenhout, G. Z. Mashanovich, and G. Roelkens, "Demonstration of Silicon-on-insulator mid-infrared spectrometers operating at 3.8μm," Opt. Ex
dispersive (gratings) spectrometer | SOI | 1525 | 1575 | 50 | 1550 | 20 | 2.5 |  | 280 x 150 e-6 |  |  | YES | 2008 | [159] | J. Brouckaert, W. Bogaerts, S. Selvaraja, P. Dumon, R. Baets and D. Van Thourhout, "Planar Concave Grating Demultiplexer With High Reflective Bragg Reflector Facets," in IEEE Photonics Technology Letters, vol. 20, no. 4, pp. 309-311, Feb.15, 2008, doi: 10

## photodetectors for spectroscopy
Spectral range
Material | Spectral range, low value [nm] | Spectral range, high value [nm] | Target peak [nm] | Spectral resolution [nm] | FWHM [nm] | D* [Jones] | EQE [%] | R [A W-1] | Bias [V] | LDR [dB] | f -3dB [kHz] | Footprint | CMOS compatible | Year |  | Ref.
PCCA | 720 | 900 | [11 empty] | 1991 | [87] | J. Mohr, B. Anderer, W. Ehrfeld, Fabrication of a planar grating spectrograph by deep-etch lithography with synchrotron radiation, Sensors and Actuators A: Physical, 27, 1–3, 1991, 571-575
DCV5T-Me:C60 BDP-Ome:C60 QM1:C60 | 400 | 1100 |  |  | 40 | 100000000000000 |  |  |  | 168 | 555 |  |  | 2021 | [90] | Xing, S., Nikolis, V. C., Kublitski, J., Guo, E., Jia, X., Wang, Y., Spoltore, D., Vandewal, K., Kleemann, H., Benduhn, J., Leo, K., Miniaturized VIS-NIR Spectrometers Based on Narrowband and Tunable Transmission Cavity Organic Photodetectors with Ultrahigh Specific Detectivity above 1014 Jones. Adv. Mater. 2021, 33, 2102967. https://doi.org/10.1002/adma.202102967
HgSe QD |  | 500 |  | 750 |  |  | 5 |  |  |  |  | ∼100 μm | YES | 2014 | [139] | Deng, Z.; Jeong, K.S.; Guyot-Sionnest, P. Colloidal quantum dots intraband photodetectors. ACS Nano 2014, 8, 11707–11714
|  | 365 |  | 1310 |  |  | 2 |  |  |  |  | 1 × 4 × 3.7 mm3 | YES | 2019 | [140] | Kim, J.; Kwon, S.M.; Kang, Y.K.; Kim, Y.H.; Lee, M.J.; Han, K.; Facchetti, A.; Kim, M.; Park, S.K. A skin-like two-dimensionally pixelized full-color quantum dot photodetector. Sci. Adv. 2019, 5, eaax8801
PbS PbSe |  | 5000 |  | 9000 |  |  | 0.15 |  |  |  |  | 2 cm2 | YES | 2020 | [141] | Ramiro, I.; Özdemir, O.; Christodoulou, S.; Gupta, S.; Dalmases, M.; Torre, I.; Konstantatos, G. Mid-and long-wave infrared optoelectronics via intraband transitions in PbS colloidal quantum dots. Nano Lett. 2020, 20, 1003–1008
HgTe QD |  | 500 |  |  |  |  | 1.7 |  |  | 10 |  |  | YES | 2011 | [109] | Keuleyan, S.; Lhuillier, E.; Guyot-Sionnest, P. Synthesis of Colloidal HgTe Quantum Dots for Narrow Mid-IR Emission and Detection. J. Am. Chem. Soc. 2011, 133, 16422–16424
PBTTT:PC61BM | 300 | 1450 | 800 |  |  | 2.30E+13 | 25 | 0.16 | -0.5 | 100 |  |  |  | 2009 | [110] | X. Gong, M. Tong, Y. Xia, W. Cai, J. S. Moon, Y. Cao, G. Yu, C. L. Shieh, B. Nilsson and A. J. Heeger, Science, 2009, 325, 1665–1667
PBDTTT-C:PC71BD | 350 | 800 | 700 |  |  | 1.00E+13 | 30 | 0.17 | -2 | 140 | 20 |  |  | 2013 | [111] | E. Saracco, B. Bouthinon, J. M. Verilhac, C. Celle, N. Chevalier, D. Mariolle, O. Dhez and J. P. Simonato, Adv. Mater., 2013, 25, 6534–653
C60 | 300 | 700 | 370 |  |  | 3.6E+11 | 40 | 0.12 | -6 | 180 | 95 |  |  | 2013 | [112] | F. Guo, Z. Xiao and J. Huang, Adv. Opt. Mater., 2013, 1, 289–294
PCDTBT:PC71BM | 300 | 800 | 532 |  |  | 1.00E+13 | 70 | 0.3 | -1 | 180 | 1000 |  |  | 2014 | [113] | A. Armin, M. Hambsch, I. K. Kim, P. L. Burn, P. Meredith and E. B. Namdas, Laser Photonics Rev., 2014, 8, 924–932
PCDTBT:PC71BM | 400 | 720 | 570 |  |  | 3.50E+13 | 76 | 0.35 | -5 | 100 | 50 |  |  | 2015 | [114] | A. Pierre, I. Deckman, P. B. Lechêne and A. C. Arias, Adv. Mater., 2015, 27, 6411–6417
PCDTBT:PC71BM | 610 | 800 | 670 |  | 85 | 1.80E+12 | 35 | 0.1 | -1 | 160 | 95 |  |  | 2015 | [88] | A. Armin, R. D. J. Vuuren, N. Kopidakis, P. L. Burn and P. Meredith, Nat. Commun., 2015, 6, 6343
PDPP3T:PC71BM | 300 | 1000 | 850 |  |  | 1.00E+13 | 28 | 0.19 | -0.5 | 148 | 400 |  |  | 2015 | [115] | X. Zhou, D. Yang and D. Ma, Adv. Opt. Mater., 2015, 3, 1570–1576
Cy7-T:C60h | 600 | 870 | 850 |  |  | 1.00E+12 | 23 | 0.17 | -2 | 100 |  |  |  | 2015 | [116] | H. Zhang, S. Jenatsch, J. De Jonghe, F. Nuësch, R. Steim, A. C. Véron and R. Hany, Sci. Rep., 2015, 5, 9439
DPP-DTT:PC71BM | 900 | 1020 | 950 |  | 80 | 4.80E+12 | 7.31 | 0.06 | -1 |  |  |  |  | 2015 | [88] | A. Armin, R. D. J. Vuuren, N. Kopidakis, P. L. Burn and P. Meredith, Nat. Commun., 2015, 6, 6343
PCDTBT:PC61BM | 300 | 800 | 528 |  |  | 3.20E+13 | 27 | 0.31 | -2 | 148 | 91 |  |  | 2016 | [117] | M. Kielar, O. Dhez, G. Pecastaings, A. Curutchet and L. Hirsch, Sci. Rep., 2016, 6, 39201
P3HT:PC61BM:CdTe | 650 | 850 | 660 |  | 100 | 4.80E+12 | 200 | 1.06 | -6 | 220 | 900 |  |  | 2016 | [118 ] | L. Shen, Y. Fang, H. Wei, Y. Yuan and J. Huang, Adv. Mater., 2016, 28, 2043–2048
P3HT:PC71BM | 640 | 700 | 650 |  | 28 | 1.40E+11 | 53500 | 278 | -60 | 160 |  |  |  | 2017 | [119] | W. Wang, F. Zhang, M. Du, L. Li, M. Zhang, K. Wang, Y. Wang, B. Hu, Y. Fang and J. Huang, Nano Lett., 2017, 17, 1995–2002
PBTTT:PC61BM | 700 | 1100 | 775 |  | 15 | 3.60E+12 | 40 | 0.25 | 0 | 130 |  |  |  | 2017 | [120] | Z. Tang, Z. Ma, A. Sánchez-Dı́az, S. Ullbrich, Y. Liu, B. Siegmund, A. Mischok, K. Leo, M. Campoy-Quiles, W. Li and K. Vandewal, Adv. Mater., 2017, 29, 1702184
PBTTT:PC61BM | 700 | 1100 | 960 |  | 17 | 1.00E+13 | 24 | 0.19 | 0 | 130 |  |  |  | 2017 | [120] | Z. Tang, Z. Ma, A. Sánchez-Dı́az, S. Ullbrich, Y. Liu, B. Siegmund, A. Mischok, K. Leo, M. Campoy-Quiles, W. Li and K. Vandewal, Adv. Mater., 2017, 29, 1702184
PDPPTDTPT:SdiCNPBI | 1000 | 1700 | 1200 |  | 35 | 1.00E+10 | 0.9 | 0.01 | 0 |  |  |  |  | 2017 | [120] | Z. Tang, Z. Ma, A. Sánchez-Dı́az, S. Ullbrich, Y. Liu, B. Siegmund, A. Mischok, K. Leo, M. Campoy-Quiles, W. Li and K. Vandewal, Adv. Mater., 2017, 29, 1702184
PDPPTDTPT:SdiCNPBI | 1000 | 1700 | 1440 |  | 38 | 1.00E+10 | 0.1 | 1.16E-03 | 0 |  |  |  |  | 2017 | [120] | Z. Tang, Z. Ma, A. Sánchez-Dı́az, S. Ullbrich, Y. Liu, B. Siegmund, A. Mischok, K. Leo, M. Campoy-Quiles, W. Li and K. Vandewal, Adv. Mater., 2017, 29, 1702184
PDPPTDTPT:SdiCNPBI | 1000 | 1700 | 1580 |  | 47 | 1.00E+09 | 0.05 | 6.37E-04 | 0 |  |  |  |  | 2017 | [120] | Z. Tang, Z. Ma, A. Sánchez-Dı́az, S. Ullbrich, Y. Liu, B. Siegmund, A. Mischok, K. Leo, M. Campoy-Quiles, W. Li and K. Vandewal, Adv. Mater., 2017, 29, 1702184
PDPPTDTPT:SdiCNPBI | 1000 | 1700 | 1680 |  | 41 | 1.00E+08 | 0.01 | 1.36E-04 | 0 |  |  |  |  | 2017 | [120] | Z. Tang, Z. Ma, A. Sánchez-Dı́az, S. Ullbrich, Y. Liu, B. Siegmund, A. Mischok, K. Leo, M. Campoy-Quiles, W. Li and K. Vandewal, Adv. Mater., 2017, 29, 1702184
ZnPc:C60 | 875 | 1085 | 905 |  | 43 | 1.00E+11 | 22 | 0.16 | 0 | 100 |  |  |  | 2017 | [121] | B. Siegmund, A. Mischok, J. Benduhn, O. Zeika, S. Ullbrich, F. Nehm, M. Böhm, D. Spoltore, H. Fröb, C. Körner, K. Leo and K. Vandewal, Nat. Commun., 2017, 8, 15421
TPDP:C60 | 810 | 1550 | [6 empty] | 0 |  |  |  |  | 2017 | [121] | B. Siegmund, A. Mischok, J. Benduhn, O. Zeika, S. Ullbrich, F. Nehm, M. Böhm, D. Spoltore, H. Fröb, C. Körner, K. Leo and K. Vandewal, Nat. Commun., 2017, 8, 15421
PBDB-T:PbS-TBAI | 400 | 1000 | 630 |  |  | 1.10E+13 | 334.6 | 1.7 | -40 | 65 |  |  |  | 2018 | [122] | Y. Wei, Z. Ren, A. Zhang, P. Mao, H. Li, X. Zhong, W. Li, S. Yang and J. Wang, Adv. Funct. Mater., 2018, 28, 1706690
CS-DP:PC71BM | 300 | 1000 | 850 |  |  | 8.00E+12 | 48 | 0.33 | 0 |  |  |  |  | 2018 | [123] | L. Xiao, S. Chen, X. Chen, X. Peng, Y. Cao and X. Zhu, J. Mater. Chem. C, 2018, 6, 3341
P3HT:PC71BM | 790 | 800 | 800 |  | 30 | 5.50E+11 | 2000 | 0.85 | -50 | 170 |  |  |  | 2018 | [124] | W. Wang, M. Du, M. Zhang, J. Miao, Y. Fang and F. Zhang, Adv. Opt. Mater., 2018, 6, 1800249
F8T2:ZnO | 350 | 400 | 360 |  | 20 | 8.80E+11 | 2170 | 6.5 | -15 |  | 0.1 |  |  | 2018 | [125] | X. Zhang, E. Zheng, M. R. Esopi, C. Cai and Q. Yu, ACS Appl. Mater. Interfaces, 2018, 10, 24064–24074
NT40:N2200 | 300 | 850 | 720 |  |  | 2.60E+13 | 56 | 0.33 | -0.1 | 97 | 10 |  |  | 2019 | [126] | Z. Zhong, K. Li, J. Zhang, L. Ying, R. Xie, G. Yu, F. Huang and Y. Cao, ACS Appl. Mater. Interfaces, 2019, 11, 14208–14214
1(Pyrl):C60 | 420 | 550 | 481 |  | 76 | 2.00E+11 | 18 | 0.07 | 0 |  |  |  |  | 2019 | [127] | A. Liess, A. Arjona-Esteban, A. Kudzus, J. Albert, A. M. Krause, A. Lv, M. Stolte, K. Meerholz and F. Würthner, Adv. Funct. Mater., 2019, 29, 1805058
DCV5T-Me:C60 | 400 | 700 | 645 |  | 84 | 1.90E+12 | 50 | 0.27 | 0 | 130 | 5000 |  |  | 2019 | [128] | J. Wang, S. Ullbrich, J. L. Hou, D. Spoltore, Q. Wang, Z. Ma, Z. Tang and K. Vandewal, ACS Photonics, 2019, 6, 1393–1399
D8:C60 | 810 | 1150 | 1150 |  | 50 | 4.00E+10 | 0.25 | 2.32E-03 | 0 |  |  |  |  | 2019 | [129] | C. Kaiser, K. S. Schellhammer, J. Benduhn, B. Siegmund, M. Tropiano, J. Kublitski, D. Spoltore, M. Panhans, O. Zeika, F. Ortmann, P. Meredith, A. Armin and K. Vandewal, Chem. Mater., 2019, 31, 9325–9330
D8:C60 | 810 | 1665 | 1665 |  | 50 | 3.00E+08 | 4.50E-03 | 6.04E-04 | 0 |  |  |  |  | 2019 | [129] | C. Kaiser, K. S. Schellhammer, J. Benduhn, B. Siegmund, M. Tropiano, J. Kublitski, D. Spoltore, M. Panhans, O. Zeika, F. Ortmann, P. Meredith, A. Armin and K. Vandewal, Chem. Mater., 2019, 31, 9325–9330
ClAlPc: C70 | 300 | 800 | 730 |  |  | 4.10E+13 | 74.6 | 0.44 | -2 | 173 | 778.7 |  |  | 2020 | [130] | C. C. Lee, R. Estrada, Y. Z. Li, S. Biring, N. R. Al Amin, M. Z. Li, S. W. Liu and K. T. Wong, Adv. Opt. Mater., 2020, 8, 2000519
PTB7:PC71BM | 645 | 745 | 745 |  | 50 | 1.10E+12 | 4.51 | 0.03 | 0 | 103 | 38.5 |  |  | 2020 | [131] | S. Xing, X. Wang, E. Guo, H. Kleemann and K. Leo, ACS Appl. Mater. Interfaces, 2020, 12, 13061–13067
NT812:Y6 | 860 | 960 | 860 |  | 50 | 1.20E+13 | 61 | 0.42 | -0.1 |  |  |  |  | 2020 | [132] | B. Xie, R. Xie, K. Zhang, Q. Yin, Z. Hu, G. Yu, F. Huang and Y. Cao, Nat. Commun., 2020, 11, 2871
DT-PDPP2T-TT:Y6 | 860 | 960 | 920 |  | 40 | 7.40E+12 |  |  | -0.1 |  |  |  |  | 2020 | [132] | B. Xie, R. Xie, K. Zhang, Q. Yin, Z. Hu, G. Yu, F. Huang and Y. Cao, Nat. Commun., 2020, 11, 2871
DT-PDPP2T-TT:Y6 | 860 | 960 | 955 |  | 50 | 1.60E+13 |  |  | -0.1 |  |  |  |  | 2020 | [132] | B. Xie, R. Xie, K. Zhang, Q. Yin, Z. Hu, G. Yu, F. Huang and Y. Cao, Nat. Commun., 2020, 11, 2871
PBDB-T:m-ITIC | 750 | 950 | 700 |  | 120 | 8.30E+11 | 53 | 0.3 | 0 |  | 80 |  |  | 2020 | [133] | Z. Lan, Y. S. Lau, Y. Wang, Z. Xiao, L. Ding, D. Luo and F. Zhu, Adv. Opt. Mater., 2020, 2001388
ZnPc:C60 | 790 | 1180 | 877 |  | 37 | 1.00E+11 | 10 | 0.071 | 0 | 120 |  |  |  | 2020 | [134] | Y. Wang, B. Siegmund, Z. Tang, Z. Ma, J. Kublitski, S. Xing, V. C. Nikolis, S. Ullbrich, Y. Li, J. Benduhn, D. Spoltore, K. Vandewal and K. Leo, Adv. Opt. Mater., 2021, 9, 2001784
D6:C60 | 1020 | 1435 | 1115 |  | 58 | 1.00E+10 | 0.15 | 1.40E-03 | 0 | 139 |  |  |  | 2020 | [134] | Y. Wang, B. Siegmund, Z. Tang, Z. Ma, J. Kublitski, S. Xing, V. C. Nikolis, S. Ullbrich, Y. Li, J. Benduhn, D. Spoltore, K. Vandewal and K. Leo, Adv. Opt. Mater., 2021, 9, 2001784
NT40:IEICO-4F | 300 | 1000 | 870 |  |  | 7.50E+13 | 57.2 | 0.4 | -0.1 | 123 | 100 |  |  | 2021 | [135] | Z. Huang, Z. Zhong, F. Peng, L. Ying, G. Yu, F. Huang and Y. Cao, ACS Appl. Mater. Interfaces, 2021, 13, 1027–1034
P3HT:PTB7-Th:BEH | 830 | 880 | 850 |  | 27 | 8.00E+11 | 15300 | 105 | -13 | 145 |  |  |  | 2021 | [136] | M. Liu, J. Wang, Z. Zhao, K. Yang, P. Durand, F. Ceugniet, G. Ulrich, L. Niu, Y. Ma, N. Leclerc, X. Ma, L. Shen and F. Zhang, J. Phys. Chem. Lett., 2021, 12, 2937–2943
PCDTPTSe:PC71BM | 650 | 1510 | 710 |  | 60 | 5.00E+11 | 18 | 0.1 | 0 | 146 |  |  |  | 2021 | [137] | J. Yang, J. Huang, R. Li, H. Li, B. Sun, Q. Lin, M. Wang, Z. Ma, K. Vandewal and Z. Tang, Chem. Mater., 2021, 33, 5147–5155
PCDTPTSe:PC71BM | 650 | 1510 | 1130 |  | 45 | 1.00E+11 | 6 | 0.05 | 0 |  |  |  |  | 2021 | [137] | J. Yang, J. Huang, R. Li, H. Li, B. Sun, Q. Lin, M. Wang, Z. Ma, K. Vandewal and Z. Tang, Chem. Mater., 2021, 33, 5147–5155
PCDTPTSe:PC71BM | 650 | 1510 | 1360 |  | 35 | 6.00E+10 | 1.9 | 0.02 | 0 |  |  |  |  | 2021 | [137] | J. Yang, J. Huang, R. Li, H. Li, B. Sun, Q. Lin, M. Wang, Z. Ma, K. Vandewal and Z. Tang, Chem. Mater., 2021, 33, 5147–5155
PCDTPTSe:PC71BM | 650 | 1510 | 1510 |  | 20 | 5.00E+09 | 0.15 | 1.83E-03 | 0 |  |  |  |  | 2021 | [137] | J. Yang, J. Huang, R. Li, H. Li, B. Sun, Q. Lin, M. Wang, Z. Ma, K. Vandewal and Z. Tang, Chem. Mater., 2021, 33, 5147–5155
ZnPc:C60 | 826 | 879 | 826 |  | 17 | 5.00E+11 | 75 | 0.5 | -10 |  | 19.44 |  |  | 2021 | [138] | J. Kublitski, A. Fischer, S. Xing, L. Baisinger, E. Bittrich, D. Spoltore, J. Benduhn, K. Vandewal and K. Leo, Nat. Commun., 2021, 12, 4259

## drop-on entries
Type list | Materials | Optical components
dispersive (gratings) spectrometer | SiN
filter-based spectrometer | SOI
Fourier transform spectrometer | α-Si
reconstructive (computational) spectrometer | TiO2+SiO2
GOS
LiNbO3
InAs-GaAs-Alx-Ga1-xAs
MA3Bi2X9 and Cs2SnX6 (MA = CH3NH3; X = Cl, Br, I)
PbS PbSe
HgTe QD
HgSe QD
black phosphorus
MoS2/WSe2
PMMA
PDDTT:PC61BM
PBDTTT-C:PC71BD
C60
PCDTBT:PC71BM
PCDTBT:PC71BM
PCDTBT:PC71BM
PDPP3T:PC71BM
Cy7-T:C60h
DPP-DTT:PC71BM
PCDTBT:PC61BM
P3HT:PC61BM:CdTe
P3HT:PC71BM
PBTTT:PC61BM
PBTTT:PC61BM
PDPPTDTPT:SdiCNPBI
PDPPTDTPT:SdiCNPBI
PDPPTDTPT:SdiCNPBI
PDPPTDTPT:SdiCNPBI
ZnPc:C60
TPDP:C60
PBDB-T:PbS-TBAI
CS-DP:PC71BM
P3HT:PC71BM
F8T2:ZnO
NT40:N2200
1(Pyrl):C60
DCV5T-Me:C60
D8:C60
D8:C60
ClAlPc: C70
PTB7:PC71BM
NT812:Y6
DT-PDPP2T-TT:Y6
DT-PDPP2T-TT:Y6
PBDB-T:m-ITIC
ZnPc:C60
D6:C60
NT40:IEICO-4F
P3HT:PTB7-Th:BEH
PCDTPTSe:PC71BM
PCDTPTSe:PC71BM
PCDTPTSe:PC71BM
PCDTPTSe:PC71BM
ZnPc:C60
PCCA
DCV5T-Me:C60 BDP-Ome:C60 QM1:C60
SOS